## Sheet1
Alloy | Composition | W | Re | Nb | Ta | Mo | Hf | V | power_w | velocity_m_s | Classification | liquidus_temperature_k | meltpool_width_m | meltpool_depth_m | meltpool_length_m | meltpool_width_um | meltpool_depth_um_TCAM | meltpool_length_um | peak_temperature_k | melt_length_um | melt_width_um | melt_depth_um | peak_temperature | min_temperature | reference
0 | Hf2Mo2Ta48W48 (at%) | 0.48 | 0 | 0 | 0.48 | 0.02 | 0.02 | 0 | 250 | 0.5 | G | 3454.846 | 0.0001140724 | 3.081458e-05 | 0.0001714684 | 114.0724 | 30.81458 | 171.4684 | 8518.441 | 342 | 168 | 55 | 15878.855 | 300.0457382 | -200 | -200
0 | Hf2Mo2Ta48W48 (at%) | 0.48 | 0 | 0 | 0.48 | 0.02 | 0.02 | 0 | 200 | 0.2 | G | 3454.846 | 0.0001437866 | 3.830751e-05 | 0.0001696814 | 143.7866 | 38.30751 | 169.6814 | 8345.436 | 313 | 200 | 76 | 17027.70591 | 310.9716106 | 500 | 500
0 | Hf2Mo2Ta48W48 (at%) | 0.48 | 0 | 0 | 0.48 | 0.02 | 0.02 | 0 | 250 | 1.25 | L | 3454.846 | 8.222459e-05 | 2.222683e-05 | 0.0001611589 | 82.22459 | 22.22683 | 161.1589 | 8379.171 | 284 | 134 | 29 | 11050.02765 | 300.0005065
0 | Hf2Mo2Ta48W48 (at%) | 0.48 | 0 | 0 | 0.48 | 0.02 | 0.02 | 0 | 125 | 0.25 | L | 3454.846 | 0.0001022708 | 2.726098e-05 | 0.000117946 | 102.2708 | 27.26098 | 117.946 | 7700.243 | 201 | 150 | 45 | 10116.3953 | 302.1064737
0 | Hf2Mo2Ta48W48 (at%) | 0.48 | 0 | 0 | 0.48 | 0.02 | 0.02 | 0 | 275 | 1.65 | B | 3454.846 | 8.130372e-05 | 2.051124e-05 | 0.0001738956 | 81.30372 | 20.51124 | 173.8956 | 8437.324 | 292 | 130 | 25 | 10759.17586 | 300.0003309
0 | Hf2Mo2Ta48W48 (at%) | 0.48 | 0 | 0 | 0.48 | 0.02 | 0.02 | 0 | 305 | 1 | B | 3454.846 | 9.028829e-05 | 2.466599e-05 | 0.0001806036 | 90.28829 | 24.66599 | 180.6036 | 8670.629 | 373 | 152 | 41 | 14731.95957 | 300.0011742
0 | Hf2Mo2Ta48W48 (at%) | 0.48 | 0 | 0 | 0.48 | 0.02 | 0.02 | 0 | 300 | 0.3 | K | 3454.846 | 0.0001273503 | 3.748249e-05 | 0.0001847702 | 127.3503 | 37.48249 | 184.7702 | 8769.121 | 432 | 208 | 83 | 22579.4402 | 301.7103328
0 | Hf2Mo2Ta48W48 (at%) | 0.48 | 0 | 0 | 0.48 | 0.02 | 0.02 | 0 | 250 | 0.25 | K | 3454.846 | 0.0001385447 | 3.760144e-05 | 0.0001777849 | 138.5447 | 37.60144 | 177.7849 | 8574.916 | 372 | 204 | 81 | 19932.7906 | 304.2129474
[14 empty] | Good: | Star
[14 empty] | LOF: | X
[14 empty] | Balling | Circle
[14 empty] | Keyholing | Triangle