## Sheet1
Alloy | Composition | Power (W) | Velocity (m/s) | Classification | Cp Method | width_TC | depth_TC | length_TC | Peak Temp (K) | width_ET | depth_ET | length_ET | Peak Temp (K) | Min Temp (K) | reference |  | Depth
0 | Hf2Mo2Ta48W48 (at%) | 250 | 0.5 | G | liquidus | 114.0724 | 30.81458 | 171.4684 | 8518.441 | 168 | 55 | 342 | 15878.855 | 300.0457382 | -200 | -200 | MAE: | 58.26983 | Mean absolute error (absolute difference)
0 | Hf2Mo2Ta48W48 (at%) | 200 | 0.2 | G | liquidus | 143.7866 | 38.30751 | 169.6814 | 8345.436 | 200 | 76 | 313 | 17027.70591 | 310.9716106 | 500 | 500 | RMSE: | 59.15588 | Root mean square error (penalizes large errors)
0 | Hf2Mo2Ta48W48 (at%) | 250 | 1.25 | L | liquidus | 82.22459 | 22.22683 | 161.1589 | 8379.171 | 134 | 29 | 284 | 11050.02765 | 300.0005065 |  |  | MAPE: | 54.35318 | Mean absolute percentage error
0 | Hf2Mo2Ta48W48 (at%) | 125 | 0.25 | L | liquidus | 102.2708 | 27.26098 | 117.946 | 7700.243 | 150 | 45 | 201 | 10116.3953 | 302.1064737 |  |  | Bias: | 58.26983 | > 0 . ET overpredicts
0 | Hf2Mo2Ta48W48 (at%) | 275 | 1.65 | B | liquidus | 81.30372 | 20.51124 | 173.8956 | 8437.324 | 130 | 25 | 292 | 10759.17586 | 300.0003309
0 | Hf2Mo2Ta48W48 (at%) | 305 | 1 | B | liquidus | 90.28829 | 24.66599 | 180.6036 | 8670.629 | 152 | 41 | 373 | 14731.95957 | 300.0011742
0 | Hf2Mo2Ta48W48 (at%) | 300 | 0.3 | K | liquidus | 127.3503 | 37.48249 | 184.7702 | 8769.121 | 208 | 83 | 432 | 22579.4402 | 301.7103328
0 | Hf2Mo2Ta48W48 (at%) | 250 | 0.25 | K | liquidus | 138.5447 | 37.60144 | 177.7849 | 8574.916 | 204 | 81 | 372 | 19932.7906 | 304.2129474
[13 empty] | Good: | Star
[13 empty] | LOF: | X
[13 empty] | Balling | Circle
[13 empty] | Keyholing | Triangle