## Sheet1
Alloy | Composition | W | Re | Nb | Ta | Mo | Hf | V | MW (g/mol) | Power (W) | Velocity (m/s) | LED (J/m) | Classification | Beam Diam (m) | Absorptivity | THCD LT (W/mK) | RT Density (kg/m3) | Solidus (K) | Liquidus (K) | Boiling Onset (K) | Boiling (f_mass=0.5) (K) | Boiling Full (K) | Cp, LT (J/kgK) | Cp, Sheikh (J/kgK) | Cp, Sheikh boiling ONSET (J/kgK) | Cp, Sheikh boiling HALF (J/kgK) | Cp, Sheikh boiling FULL (J/kgK) | Primary Phase
Atli (Paper) | Ni95Nb5 (wt%) | [7 empty] | 59.7939682 | 250 | 0.5 | 500 |  | 7e-05 | 0.501 | 70.4 | 8909 |  | 1703 | 3103 |  |  | 636.19
Atli (TC) | Ni95Nb5 (wt%) | [7 empty] | 59.7939682 | 250 | 0.5 | 500 |  | 7e-05 | 0.501 | 45.70057 | 8894.89144 | 1691.29126 | 1705.19904 | 3171.63375 | 3178 | 4240.95788 | 705.89381 | 740.8066 | 729.0426 | 1848.903 | 2240.687
0 | Hf2Mo2Ta48W48 (at%) | 0.48 | 0 | 0 | 0.48 | 0.02 | 0.02 | 0 | 180.586792 | 250 | 0.5 | 500 | G | 8e-05 | 0.5902431 | 36.27217 | 18038.93493 | 3358.76937 | 3454.846 | 5798.06517 | 5881.2 | 5918.7186 | 251.60926 | 264.1654 | 263.9503 | 631.0241 | 1006.301 | BCC_B2
0 | Hf2Mo2Ta48W48 (at%) | 0.48 | 0 | 0 | 0.48 | 0.02 | 0.02 | 0 | 180.586792 | 200 | 0.2 | 1000 | G | 8e-05 | 0.5902431 | 36.27217 | 18038.93493 | 3358.76937 | 3454.846 | 5798.06517 | 5881.2 | 5918.7186 | 251.60926 | 264.1654 | 263.9503 | 631.0241 | 1006.301 | BCC_B2
0 | Hf2Mo2Ta48W48 (at%) | 0.48 | 0 | 0 | 0.48 | 0.02 | 0.02 | 0 | 180.586792 | 250 | 1.25 | 200 | L | 8e-05 | 0.5902431 | 36.27217 | 18038.93493 | 3358.76937 | 3454.846 | 5798.06517 | 5881.2 | 5918.7186 | 251.60926 | 264.1654 | 263.9503 | 631.0241 | 1006.301 | BCC_B2
0 | Hf2Mo2Ta48W48 (at%) | 0.48 | 0 | 0 | 0.48 | 0.02 | 0.02 | 0 | 180.586792 | 125 | 0.25 | 500 | L | 8e-05 | 0.5902431 | 36.27217 | 18038.93493 | 3358.76937 | 3454.846 | 5798.06517 | 5881.2 | 5918.7186 | 251.60926 | 264.1654 | 263.9503 | 631.0241 | 1006.301 | BCC_B2
0 | Hf2Mo2Ta48W48 (at%) | 0.48 | 0 | 0 | 0.48 | 0.02 | 0.02 | 0 | 180.586792 | 275 | 1.65 | 166.6667 | B | 8e-05 | 0.5902431 | 36.27217 | 18038.93493 | 3358.76937 | 3454.846 | 5798.06517 | 5881.2 | 5918.7186 | 251.60926 | 264.1654 | 263.9503 | 631.0241 | 1006.301 | BCC_B2
0 | Hf2Mo2Ta48W48 (at%) | 0.48 | 0 | 0 | 0.48 | 0.02 | 0.02 | 0 | 180.586792 | 305 | 1 | 305 | B | 8e-05 | 0.5902431 | 36.27217 | 18038.93493 | 3358.76937 | 3454.846 | 5798.06517 | 5881.2 | 5918.7186 | 251.60926 | 264.1654 | 263.9503 | 631.0241 | 1006.301 | BCC_B2
0 | Hf2Mo2Ta48W48 (at%) | 0.48 | 0 | 0 | 0.48 | 0.02 | 0.02 | 0 | 180.586792 | 300 | 0.3 | 1000 | K | 8e-05 | 0.5902431 | 36.27217 | 18038.93493 | 3358.76937 | 3454.846 | 5798.06517 | 5881.2 | 5918.7186 | 251.60926 | 264.1654 | 263.9503 | 631.0241 | 1006.301 | BCC_B2
0 | Hf2Mo2Ta48W48 (at%) | 0.48 | 0 | 0 | 0.48 | 0.02 | 0.02 | 0 | 180.586792 | 250 | 0.25 | 1000 | K | 8e-05 | 0.5902431 | 36.27217 | 18038.93493 | 3358.76937 | 3454.846 | 5798.06517 | 5881.2 | 5918.7186 | 251.60926 | 264.1654 | 263.9503 | 631.0241 | 1006.301 | BCC_B2
13 | Hf2Nb4Ta46W48 (at%) | 0.48 | 0 | 0.04 | 0.46 | 0 | 0.02 | 0 | 178.765274 | 260 | 0.75 | 346.6667 | G | 8e-05 | 0.5907268 | 36.69531 | 17839.40304 | 3344.53081 | 3440.65359 | 5771.6482 | 5878 | 5915.17517 | 253.36477 | 265.2786 | 265.6533 | 677.574 | 1015.883 | BCC_B2
13 | Hf2Nb4Ta46W48 (at%) | 0.48 | 0 | 0.04 | 0.46 | 0 | 0.02 | 0 | 178.765274 | 200 | 0.2 | 1000 | G | 8e-05 | 0.5907268 | 36.69531 | 17839.40304 | 3344.53081 | 3440.65359 | 5771.6482 | 5878 | 5915.17517 | 253.36477 | 265.2786 | 265.6533 | 677.574 | 1015.883 | BCC_B2
13 | Hf2Nb4Ta46W48 (at%) | 0.48 | 0 | 0.04 | 0.46 | 0 | 0.02 | 0 | 178.765274 | 275 | 1 | 275 | G | 8e-05 | 0.5907268 | 36.69531 | 17839.40304 | 3344.53081 | 3440.65359 | 5771.6482 | 5878 | 5915.17517 | 253.36477 | 265.2786 | 265.6533 | 677.574 | 1015.883 | BCC_B2
13 | Hf2Nb4Ta46W48 (at%) | 0.48 | 0 | 0.04 | 0.46 | 0 | 0.02 | 0 | 178.765274 | 275 | 1.65 | 166.6667 | L | 8e-05 | 0.5907268 | 36.69531 | 17839.40304 | 3344.53081 | 3440.65359 | 5771.6482 | 5878 | 5915.17517 | 253.36477 | 265.2786 | 265.6533 | 677.574 | 1015.883 | BCC_B2
13 | Hf2Nb4Ta46W48 (at%) | 0.48 | 0 | 0.04 | 0.46 | 0 | 0.02 | 0 | 178.765274 | 150 | 0.5 | 300 | L | 8e-05 | 0.5907268 | 36.69531 | 17839.40304 | 3344.53081 | 3440.65359 | 5771.6482 | 5878 | 5915.17517 | 253.36477 | 265.2786 | 265.6533 | 677.574 | 1015.883 | BCC_B2
13 | Hf2Nb4Ta46W48 (at%) | 0.48 | 0 | 0.04 | 0.46 | 0 | 0.02 | 0 | 178.765274 | 250 | 0.25 | 1000 | K | 8e-05 | 0.5907268 | 36.69531 | 17839.40304 | 3344.53081 | 3440.65359 | 5771.6482 | 5878 | 5915.17517 | 253.36477 | 265.2786 | 265.6533 | 677.574 | 1015.883 | BCC_B2
19 | Mo5Nb55Ta5W35 (at%) | 0.35 | 0 | 0.55 | 0.05 | 0.05 | 0 | 0 | 129.286695 | 300 | 0.3 | 1000 | K | 8e-05 | 0.5337082 | 53.69572 | 12847.44581 | 3016.21789 | 3079.58095 | 5304.39397 | 5538 | 5743.85432 | 326.74034 | 357.2583 | 354.9958 | 944.4578 | 1357.218 | BCC_B2
19 | Mo5Nb55Ta5W35 (at%) | 0.35 | 0 | 0.55 | 0.05 | 0.05 | 0 | 0 | 129.286695 | 250 | 0.25 | 1000 | K | 8e-05 | 0.5337082 | 53.69572 | 12847.44581 | 3016.21789 | 3079.58095 | 5304.39397 | 5538 | 5743.85432 | 326.74034 | 357.2583 | 354.9958 | 944.4578 | 1357.218 | BCC_B2
19 | Mo5Nb55Ta5W35 (at%) | 0.35 | 0 | 0.55 | 0.05 | 0.05 | 0 | 0 | 129.286695 | 200 | 0.5 | 400 | G | 8e-05 | 0.5337082 | 53.69572 | 12847.44581 | 3016.21789 | 3079.58095 | 5304.39397 | 5538 | 5743.85432 | 326.74034 | 357.2583 | 354.9958 | 944.4578 | 1357.218 | BCC_B2
19 | Mo5Nb55Ta5W35 (at%) | 0.35 | 0 | 0.55 | 0.05 | 0.05 | 0 | 0 | 129.286695 | 260 | 0.75 | 346.6667 | G | 8e-05 | 0.5337082 | 53.69572 | 12847.44581 | 3016.21789 | 3079.58095 | 5304.39397 | 5538 | 5743.85432 | 326.74034 | 357.2583 | 354.9958 | 944.4578 | 1357.218 | BCC_B2
19 | Mo5Nb55Ta5W35 (at%) | 0.35 | 0 | 0.55 | 0.05 | 0.05 | 0 | 0 | 129.286695 | 200 | 0.85 | 235.2941 | L | 8e-05 | 0.5337082 | 53.69572 | 12847.44581 | 3016.21789 | 3079.58095 | 5304.39397 | 5538 | 5743.85432 | 326.74034 | 357.2583 | 354.9958 | 944.4578 | 1357.218 | BCC_B2
19 | Mo5Nb55Ta5W35 (at%) | 0.35 | 0 | 0.55 | 0.05 | 0.05 | 0 | 0 | 129.286695 | 125 | 0.25 | 500 | L | 8e-05 | 0.5337082 | 53.69572 | 12847.44581 | 3016.21789 | 3079.58095 | 5304.39397 | 5538 | 5743.85432 | 326.74034 | 357.2583 | 354.9958 | 944.4578 | 1357.218 | BCC_B2
19 | Mo5Nb55Ta5W35 (at%) | 0.35 | 0 | 0.55 | 0.05 | 0.05 | 0 | 0 | 129.286695 | 250 | 1.25 | 200 | B | 8e-05 | 0.5337082 | 53.69572 | 12847.44581 | 3016.21789 | 3079.58095 | 5304.39397 | 5538 | 5743.85432 | 326.74034 | 357.2583 | 354.9958 | 944.4578 | 1357.218 | BCC_B2
19 | Mo5Nb55Ta5W35 (at%) | 0.35 | 0 | 0.55 | 0.05 | 0.05 | 0 | 0 | 129.286695 | 305 | 1 | 305 | B | 8e-05 | 0.5337082 | 53.69572 | 12847.44581 | 3016.21789 | 3079.58095 | 5304.39397 | 5538 | 5743.85432 | 326.74034 | 357.2583 | 354.9958 | 944.4578 | 1357.218 | BCC_B2
128 | Nb55Ta5W40 (at%) | 0.4 | 0 | 0.55 | 0.05 | 0 | 0 | 0 | 133.681695 | 300 | 0.3 | 1000 | K | 8e-05 | 0.5443843 | 54.37015 | 13301.71088 | 3045.04791 | 3112.60054 | 5336.05061 | 5598 | 5781.19209 | 317.61405 | 345.313 | 345.047 | 915.397 | 1319.876 | BCC_B2
128 | Nb55Ta5W40 (at%) | 0.4 | 0 | 0.55 | 0.05 | 0 | 0 | 0 | 133.681695 | 250 | 0.25 | 1000 | K | 8e-05 | 0.5443843 | 54.37015 | 13301.71088 | 3045.04791 | 3112.60054 | 5336.05061 | 5598 | 5781.19209 | 317.61405 | 345.313 | 345.047 | 915.397 | 1319.876 | BCC_B2
128 | Nb55Ta5W40 (at%) | 0.4 | 0 | 0.55 | 0.05 | 0 | 0 | 0 | 133.681695 | 305 | 1 | 305 | G | 8e-05 | 0.5443843 | 54.37015 | 13301.71088 | 3045.04791 | 3112.60054 | 5336.05061 | 5598 | 5781.19209 | 317.61405 | 345.313 | 345.047 | 915.397 | 1319.876 | BCC_B2
128 | Nb55Ta5W40 (at%) | 0.4 | 0 | 0.55 | 0.05 | 0 | 0 | 0 | 133.681695 | 260 | 0.75 | 346.6667 | G | 8e-05 | 0.5443843 | 54.37015 | 13301.71088 | 3045.04791 | 3112.60054 | 5336.05061 | 5598 | 5781.19209 | 317.61405 | 345.313 | 345.047 | 915.397 | 1319.876 | BCC_B2
128 | Nb55Ta5W40 (at%) | 0.4 | 0 | 0.55 | 0.05 | 0 | 0 | 0 | 133.681695 | 200 | 0.2 | 1000 | G | 8e-05 | 0.5443843 | 54.37015 | 13301.71088 | 3045.04791 | 3112.60054 | 5336.05061 | 5598 | 5781.19209 | 317.61405 | 345.313 | 345.047 | 915.397 | 1319.876 | BCC_B2
128 | Nb55Ta5W40 (at%) | 0.4 | 0 | 0.55 | 0.05 | 0 | 0 | 0 | 133.681695 | 200 | 0.85 | 235.2941 | L | 8e-05 | 0.5443843 | 54.37015 | 13301.71088 | 3045.04791 | 3112.60054 | 5336.05061 | 5598 | 5781.19209 | 317.61405 | 345.313 | 345.047 | 915.397 | 1319.876 | BCC_B2
128 | Nb55Ta5W40 (at%) | 0.4 | 0 | 0.55 | 0.05 | 0 | 0 | 0 | 133.681695 | 250 | 1.25 | 200 | L | 8e-05 | 0.5443843 | 54.37015 | 13301.71088 | 3045.04791 | 3112.60054 | 5336.05061 | 5598 | 5781.19209 | 317.61405 | 345.313 | 345.047 | 915.397 | 1319.876 | BCC_B2
128 | Nb55Ta5W40 (at%) | 0.4 | 0 | 0.55 | 0.05 | 0 | 0 | 0 | 133.681695 | 125 | 0.25 | 500 | L | 8e-05 | 0.5443843 | 54.37015 | 13301.71088 | 3045.04791 | 3112.60054 | 5336.05061 | 5598 | 5781.19209 | 317.61405 | 345.313 | 345.047 | 915.397 | 1319.876 | BCC_B2
139 | Nb5Ta50V5W40 (at%) | 0.4 | 0 | 0.05 | 0.5 | 0 | 0 | 0.05 | 171.202325 | 250 | 0.5 | 500 | G | 8e-05 | 0.571993 | 35.53998 | 16771.03843 | 3293.85671 | 3382.94018 | 4640.72372 | 5820 | 5879.79991 | 260.17647 | 272.151 | 272.2767 | 660.3971 | 1045.54 | BCC_B2
139 | Nb5Ta50V5W40 (at%) | 0.4 | 0 | 0.05 | 0.5 | 0 | 0 | 0.05 | 171.202325 | 200 | 0.2 | 1000 | G | 8e-05 | 0.571993 | 35.53998 | 16771.03843 | 3293.85671 | 3382.94018 | 4640.72372 | 5820 | 5879.79991 | 260.17647 | 272.151 | 272.2767 | 660.3971 | 1045.54 | BCC_B2
139 | Nb5Ta50V5W40 (at%) | 0.4 | 0 | 0.05 | 0.5 | 0 | 0 | 0.05 | 171.202325 | 200 | 0.5 | 1000 | L | 8e-05 | 0.571993 | 35.53998 | 16771.03843 | 3293.85671 | 3382.94018 | 4640.72372 | 5820 | 5879.79991 | 260.17647 | 272.151 | 272.2767 | 660.3971 | 1045.54 | BCC_B2
139 | Nb5Ta50V5W40 (at%) | 0.4 | 0 | 0.05 | 0.5 | 0 | 0 | 0.05 | 171.202325 | 125 | 0.25 | 400 | L | 8e-05 | 0.571993 | 35.53998 | 16771.03843 | 3293.85671 | 3382.94018 | 4640.72372 | 5820 | 5879.79991 | 260.17647 | 272.151 | 272.2767 | 660.3971 | 1045.54 | BCC_B2
139 | Nb5Ta50V5W40 (at%) | 0.4 | 0 | 0.05 | 0.5 | 0 | 0 | 0.05 | 171.202325 | 200 | 0.85 | 500 | B | 8e-05 | 0.571993 | 35.53998 | 16771.03843 | 3293.85671 | 3382.94018 | 4640.72372 | 5820 | 5879.79991 | 260.17647 | 272.151 | 272.2767 | 660.3971 | 1045.54 | BCC_B2
139 | Nb5Ta50V5W40 (at%) | 0.4 | 0 | 0.05 | 0.5 | 0 | 0 | 0.05 | 171.202325 | 305 | 1 | 235.2941 | B | 8e-05 | 0.571993 | 35.53998 | 16771.03843 | 3293.85671 | 3382.94018 | 4640.72372 | 5820 | 5879.79991 | 260.17647 | 272.151 | 272.2767 | 660.3971 | 1045.54 | BCC_B2
139 | Nb5Ta50V5W40 (at%) | 0.4 | 0 | 0.05 | 0.5 | 0 | 0 | 0.05 | 171.202325 | 300 | 0.3 | 305 | K | 8e-05 | 0.571993 | 35.53998 | 16771.03843 | 3293.85671 | 3382.94018 | 4640.72372 | 5820 | 5879.79991 | 260.17647 | 272.151 | 272.2767 | 660.3971 | 1045.54 | BCC_B2
139 | Nb5Ta50V5W40 (at%) | 0.4 | 0 | 0.05 | 0.5 | 0 | 0 | 0.05 | 171.202325 | 250 | 0.25 | 1000 | K | 8e-05 | 0.571993 | 35.53998 | 16771.03843 | 3293.85671 | 3382.94018 | 4640.72372 | 5820 | 5879.79991 | 260.17647 | 272.151 | 272.2767 | 660.3971 | 1045.54 | BCC_B2
152 | Nb60W40 (at%) | 0.4 | 0 | 0.6 | 0 | 0 | 0 | 0 | 129.2796 | 260 | 0.75 | 346.6667 | G | 8e-05 | 0.5368477
152 | Nb60W40 (at%) | 0.4 | 0 | 0.6 | 0 | 0 | 0 | 0 | 129.2796 | 200 | 0.85 | 235.2941 | L | 8e-05 | 0.5368477
152 | Nb60W40 (at%) | 0.4 | 0 | 0.6 | 0 | 0 | 0 | 0 | 129.2796 | 250 | 1.25 | 200 | L | 8e-05 | 0.5368477
152 | Nb60W40 (at%) | 0.4 | 0 | 0.6 | 0 | 0 | 0 | 0 | 129.2796 | 200 | 0.5 | 400 | L | 8e-05 | 0.5368477
152 | Nb60W40 (at%) | 0.4 | 0 | 0.6 | 0 | 0 | 0 | 0 | 129.2796 | 305 | 1 | 305 | B | 8e-05 | 0.5368477
152 | Nb60W40 (at%) | 0.4 | 0 | 0.6 | 0 | 0 | 0 | 0 | 129.2796 | 275 | 1 | 275 | B | 8e-05 | 0.5368477
152 | Nb60W40 (at%) | 0.4 | 0 | 0.6 | 0 | 0 | 0 | 0 | 129.2796 | 300 | 0.3 | 1000 | K | 8e-05 | 0.5368477
152 | Nb60W40 (at%) | 0.4 | 0 | 0.6 | 0 | 0 | 0 | 0 | 129.2796 | 250 | 0.25 | 1000 | K | 8e-05 | 0.5368477
164 | Mo10Nb55W35 (at%) | 0.35 | 0 | 0.55 | 0 | 0.1 | 0 | 0 | 125.0363 | 300 | 0.3 | 1000 | K | 8e-05 | 0.5311579
164 | Mo10Nb55W35 (at%) | 0.35 | 0 | 0.55 | 0 | 0.1 | 0 | 0 | 125.0363 | 250 | 0.25 | 1000 | K | 8e-05 | 0.5311579
164 | Mo10Nb55W35 (at%) | 0.35 | 0 | 0.55 | 0 | 0.1 | 0 | 0 | 125.0363 | 305 | 1 | 305 | G | 8e-05 | 0.5311579
164 | Mo10Nb55W35 (at%) | 0.35 | 0 | 0.55 | 0 | 0.1 | 0 | 0 | 125.0363 | 260 | 0.75 | 346.6667 | G | 8e-05 | 0.5311579
164 | Mo10Nb55W35 (at%) | 0.35 | 0 | 0.55 | 0 | 0.1 | 0 | 0 | 125.0363 | 200 | 0.2 | 1000 | G | 8e-05 | 0.5311579
164 | Mo10Nb55W35 (at%) | 0.35 | 0 | 0.55 | 0 | 0.1 | 0 | 0 | 125.0363 | 200 | 0.85 | 235.2941 | L | 8e-05 | 0.5311579
164 | Mo10Nb55W35 (at%) | 0.35 | 0 | 0.55 | 0 | 0.1 | 0 | 0 | 125.0363 | 125 | 0.25 | 500 | L | 8e-05 | 0.5311579
164 | Mo10Nb55W35 (at%) | 0.35 | 0 | 0.55 | 0 | 0.1 | 0 | 0 | 125.0363 | 275 | 1.65 | 166.6667 | B | 8e-05 | 0.5311579
175 | Hf2Nb12Ta46W40 (at%) | 0.4 | 0 | 0.12 | 0.46 | 0 | 0.02 | 0 | 171.490554 | 250 | 0.5 | 500 | G | 8e-05 | 0.5732633
175 | Hf2Nb12Ta46W40 (at%) | 0.4 | 0 | 0.12 | 0.46 | 0 | 0.02 | 0 | 171.490554 | 305 | 1 | 305 | G | 8e-05 | 0.5732633
175 | Hf2Nb12Ta46W40 (at%) | 0.4 | 0 | 0.12 | 0.46 | 0 | 0.02 | 0 | 171.490554 | 200 | 0.85 | 235.2941 | L | 8e-05 | 0.5732633
175 | Hf2Nb12Ta46W40 (at%) | 0.4 | 0 | 0.12 | 0.46 | 0 | 0.02 | 0 | 171.490554 | 200 | 0.5 | 400 | L | 8e-05 | 0.5732633
175 | Hf2Nb12Ta46W40 (at%) | 0.4 | 0 | 0.12 | 0.46 | 0 | 0.02 | 0 | 171.490554 | 250 | 1.25 | 200 | B | 8e-05 | 0.5732633
175 | Hf2Nb12Ta46W40 (at%) | 0.4 | 0 | 0.12 | 0.46 | 0 | 0.02 | 0 | 171.490554 | 275 | 1.65 | 166.6667 | B | 8e-05 | 0.5732633
175 | Hf2Nb12Ta46W40 (at%) | 0.4 | 0 | 0.12 | 0.46 | 0 | 0.02 | 0 | 171.490554 | 300 | 0.3 | 1000 | K | 8e-05 | 0.5732633
175 | Hf2Nb12Ta46W40 (at%) | 0.4 | 0 | 0.12 | 0.46 | 0 | 0.02 | 0 | 171.490554 | 250 | 0.25 | 1000 | K | 8e-05 | 0.5732633