## Sheet1
Alloy | Composition | W | Re | Nb | Ta | Mo | Hf | V | Power (W) | Velocity (m/s) | Velocity (mm/s) | LED (J/m) | Classification
0 | Hf2Mo2Ta48W48 (at%) | 0.48 | 0 | 0 | 0.48 | 0.02 | 0.02 | 0 | 50 | 0.1 | 100 | 500
0 | Hf2Mo2Ta48W48 (at%) | 0.48 | 0 | 0 | 0.48 | 0.02 | 0.02 | 0 | 50 | 0.5 | 500 | 100
0 | Hf2Mo2Ta48W48 (at%) | 0.48 | 0 | 0 | 0.48 | 0.02 | 0.02 | 0 | 50 | 1 | 1000 | 50
0 | Hf2Mo2Ta48W48 (at%) | 0.48 | 0 | 0 | 0.48 | 0.02 | 0.02 | 0 | 50 | 1.5 | 1500 | 33.33333
0 | Hf2Mo2Ta48W48 (at%) | 0.48 | 0 | 0 | 0.48 | 0.02 | 0.02 | 0 | 150 | 0.1 | 100 | 1500
0 | Hf2Mo2Ta48W48 (at%) | 0.48 | 0 | 0 | 0.48 | 0.02 | 0.02 | 0 | 150 | 0.5 | 500 | 300
0 | Hf2Mo2Ta48W48 (at%) | 0.48 | 0 | 0 | 0.48 | 0.02 | 0.02 | 0 | 150 | 1 | 1000 | 150
0 | Hf2Mo2Ta48W48 (at%) | 0.48 | 0 | 0 | 0.48 | 0.02 | 0.02 | 0 | 150 | 1.5 | 1500 | 100
0 | Hf2Mo2Ta48W48 (at%) | 0.48 | 0 | 0 | 0.48 | 0.02 | 0.02 | 0 | 250 | 0.1 | 100 | 2500
0 | Hf2Mo2Ta48W48 (at%) | 0.48 | 0 | 0 | 0.48 | 0.02 | 0.02 | 0 | 250 | 0.5 | 500 | 500
0 | Hf2Mo2Ta48W48 (at%) | 0.48 | 0 | 0 | 0.48 | 0.02 | 0.02 | 0 | 250 | 1 | 1000 | 250
0 | Hf2Mo2Ta48W48 (at%) | 0.48 | 0 | 0 | 0.48 | 0.02 | 0.02 | 0 | 250 | 1.5 | 1500 | 166.6667
0 | Hf2Mo2Ta48W48 (at%) | 0.48 | 0 | 0 | 0.48 | 0.02 | 0.02 | 0 | 350 | 0.1 | 100 | 3500
0 | Hf2Mo2Ta48W48 (at%) | 0.48 | 0 | 0 | 0.48 | 0.02 | 0.02 | 0 | 350 | 0.5 | 500 | 700
0 | Hf2Mo2Ta48W48 (at%) | 0.48 | 0 | 0 | 0.48 | 0.02 | 0.02 | 0 | 350 | 1 | 1000 | 350
0 | Hf2Mo2Ta48W48 (at%) | 0.48 | 0 | 0 | 0.48 | 0.02 | 0.02 | 0 | 350 | 1.5 | 1500 | 233.3333
19 | Mo5Nb55Ta5W35 (at%) | 0.35 | 0 | 0.55 | 0.05 | 0.05 | 0 | 0 | 300 | 0.3 | 300 | 1000