## Sheet1
Unnamed: 0 | Composition | W | Re | Nb | Ta | Mo | Hf | V | Sum | TL | Density_LT | Density_RT | K_LT | K_RT | Diff_RT | Diff_LT | Cp_LT | MW g/mol | Absorptivity | P | v | Power | Velocity_m/s | LED | Exp_W | Exp_W_STD | Exp_D | CrackLengthDensity | CrackNumberDensity | Classification | ET_width_old | ET_depth_old | Test temperature | Density Avg | MW Avg | Tm Avg | VEC Avg | Pugh_Ratio_PRIOR | V_avgr | B_avgr | G_avgr PS | E_avgr PS | G_avgr | C11 | C12 | C44 | Cauchy Pres Avg | Zener Ratio | Universal Anisotropy | Bulk Modulus Avg | Shear Modulus Avg | Pauling Electronegativity Avg | R | Sconf | B_Delt | V_Delt | G_Delt | R_Delt | EN Allen Var | G Var | R Var | V Var | B Var | delta_sigma (MPa) | Tau_y 0 | delta Eb | Tau_y 25C | YS 25-273C PRIOR | HV 25-273C PRIOR | YS 25C PRIOR | HV 25C PRIOR | YS T C PRIOR | HV T C PRIOR | Tau_y 25-273C | YS T-273C PRIOR | HV T-273C PRIOR | PROP LT (K) | PROP ST (K) | PROP ST Density (g/cm3) | PROP ST C (J/(mol K)) | PROP ST THCD (W/(mK)) | PROP ST THRS (mK/W) | PROP ST TDIV (m2/s) | PROP ST ELRS (Ohm m) | PROP ST ELCD (S/m) | PROP LT Density (g/cm3) | PROP LT C (J/(mol K)) | PROP LT THCD (W/(mK)) | PROP LT THRS (mK/W) | PROP LT TDIV (m2/s) | PROP LT ELRS (Ohm m) | PROP LT ELCD (S/m) | PROP RT Density (g/cm3) | PROP RT C (J/(mol K)) | PROP RT THCD (W/(mK)) | PROP RT THRS (mK/W) | PROP RT TDIV (m2/s) | PROP RT ELRS (Ohm m) | PROP RT ELCD (S/m) | PROP 2000C Density (g/cm3) | PROP 2000C C (J/(mol K)) | PROP 2000C THCD (W/(mK)) | PROP 2000C THRS (mK/W) | PROP 2000C TDIV (m2/s) | PROP 2000C ELRS (Ohm m) | PROP 2000C ELCD (S/m) | EQ RT H (J) | EQ RT H (J/mol) | EQ RT THCD (W/mK) | EQ RT Density (g/cc) | EQ RT MASS (g/mol) | EQ RT VOL (m3/mol) | EQ RT MAX BCC | EQ RT SUM BCC | EQ 2000C H (J) | EQ 2000C H (J/mol) | EQ 2000C THCD (W/mK) | EQ 2000C Density (g/cc) | EQ 2000C MASS (g/mol) | EQ 2000C VOL (m3/mol) | EQ 2000C MAX BCC | EQ 2000C SUM BCC | EQ ST H (J/mol) | EQ ST H (J) | EQ ST THCD (W/mK) | EQ ST Density (g/cc) | EQ ST MASS (g/mol) | EQ ST VOL (m3/mol) | EQ ST MAX BCC | EQ ST SUM BCC | EQ LT H (J/mol) | EQ LT H (J) | EQ LT THCD (W/mK) | EQ LT DVIS (Pa-s) | EQ LT KVIS (m2/s) | EQ LT Density (g/cc) | EQ LT VOL (m3/mol) | EQ LT Surface Tension (N/m) | Cp_eff (J/molK) | Cp_eff (J/kgK) | PROP ST C (J/(kg K)) | PROP RT Density (kg/m3) | PROP ST Density (kg/m3) | PROP LT Density (kg/m3) | Beam Diam (m) | Name | PROP LT C (J/(kg K)) | PROP RT C (J/(kg K))
0 | Hf2Mo2Ta48W48 | 0.48 | 0 | 0 | 0.48 | 0.02 | 0.02 | 0 | 1 | 3454.846467 | 15296.24612 | 19370.28576 | 23.74950354 | 10.71769387 | 4.04e-06 | 6.17e-06 | 251.6173231 | 180.586792 | 0.5902431 | 250 | 500 | 250 | 0.5 | 500 | 114.596 | 4.817 | 96.085 | 0.455422772 | 0.002994373 | G | 164 | 52 | 2000 | 16.931 | 180.588 | 3460.84 | 5.48 | 2.314972 | 0.3112 | 251.6 | 108.6838 | 285.01248 | 110.44 | 384.57 | 181.756 | 103.728 | 78.028 | 1.022888 | 0.0006145647 | 249.3607 | 103.728 | 1.922 | 143.96 | 0.8610913 | 0.02571361 | 0.004824413 | 0.1007374 | 0.0002161432 | 0.05208607 | 0.45346 | 0.02470879 | 0.09823449 | 0.2291996 | 1453.684 | 0.4762586 | 2.836798 | 0.06419708 | 1382.29 | 572.848 | 1042.236 | 468.8242 | 192.5912 | 208.9144 | 0.08001598 | 240.0479 | 223.4316 | 3454.846 | 3358.769 | 16.46248 | 46.27141 | 45.71545 | 0.02187444 | 1.083815e-05 | 1.103056e-06 | 906572.6 | 15.29625 | 45.43877 | 23.7495 | 0.04210614 | 6.170823e-06 | 2.798078e-06 | 357388.1 | 18.03892 | 24.73414 | 48.26526 | 0.02071884 | 1.953562e-05 | 3.2154e-09 | 311003330.3 | 16.95628 | 33.40327 | 46.01656 | 0.02173131 | 1.467218e-05 | 7.578718e-07 | 1319484.5 | -7733.912 | -7733.912 | 49.31787 | 18.03892 | 180.5926 | 1.001128e-05 | 0.94 | 0.94 | 50781.43 | 50781.43 | 46.01656 | 16.95628 | 180.5926 | 1.065049e-05 | 1 | 1 | 93128.5 | 93128.5 | 45.71575 | 16.46298 | 180.5926 | 1.096962e-05 | 1 | 1 | 140813 | 140813 | 23.75029 | 0.009262252 | 6.055698e-07 | 15.2951 | 1.180722e-05 | 2.253734 | 47.05546 | 260.5698 | 256.2281 | 18038.92 | 16462.48 | 15296.25 | 8e-05 | W48Ta48Mo2Hf2 | 251.6173 | 136.9654
Atli | Ni95Nb5 | [17 empty] | 0.501 | (was 0.51) |  | 250 | 0.5 | [53 empty] | 1703 | [10 empty] | 70.4 | [53 empty] | 8909 |  |  | 8e-05 |  | 636.19
0 (ROM) | Hf2Mo2Ta48W48 | 0.48 | 0 | 0 | 0.48 | 0.02 | 0.02 | 0 | 1 | 3454.846467 | 15296.24612 | 19370.28576 | 23.74950354 | 10.71769387 | 4.04e-06 | 6.17e-06 | 251.6173231 | 180.586792 | 0.5902431 | 250 | 500 | 250 | 0.5 | 500 | 114.596 | 4.817 | 96.085 | 0.455422772 | 0.002994373 | G | 164 | 52 | 2000 | 16.931 | 180.588 | 3460.84 | 5.48 | 2.314972 | 0.3112 | 251.6 | 108.6838 | 285.01248 | 110.44 | 384.57 | 181.756 | 103.728 | 78.028 | 1.022888 | 0.0006145647 | 249.3607 | 103.728 | 1.922 | 143.96 | 0.8610913 | 0.02571361 | 0.004824413 | 0.1007374 | 0.0002161432 | 0.05208607 | 0.45346 | 0.02470879 | 0.09823449 | 0.2291996 | 1453.684 | 0.4762586 | 2.836798 | 0.06419708 | 1382.29 | 572.848 | 1042.236 | 468.8242 | 192.5912 | 208.9144 | 0.08001598 | 240.0479 | 223.4316 | 3454.846 | 3358.769 | 16.46248 | 46.27141 | 45.71545 | 0.02187444 | 1.083815e-05 | 1.103056e-06 | 906572.6 | 15.29625 | 45.43877 | 23.7495 | 0.04210614 | 6.170823e-06 | 2.798078e-06 | 357388.1 | 18.03892 | 24.73414 | 48.26526 | 0.02071884 | 1.953562e-05 | 3.2154e-09 | 311003330.3 | 16.95628 | 33.40327 | 46.01656 | 0.02173131 | 1.467218e-05 | 7.578718e-07 | 1319484.5 | -7733.912 | -7733.912 | 49.31787 | 18.03892 | 180.5926 | 1.001128e-05 | 0.94 | 0.94 | 50781.43 | 50781.43 | 46.01656 | 16.95628 | 180.5926 | 1.065049e-05 | 1 | 1 | 93128.5 | 93128.5 | 45.71575 | 16.46298 | 180.5926 | 1.096962e-05 | 1 | 1 | 140813 | 140813 | 23.75029 | 0.009262252 | 6.055698e-07 | 15.2951 | 1.180722e-05 | 2.253734 | 47.05546 | 260.5698 | 256.2281 | 18038.92 | 16462.48 | 15296.25 | 8e-05 | W48Ta48Mo2Hf2 | 2084.758 | 136.9654
0 (TC) | Hf2Mo2Ta48W48 | 0.48 | 0 | 0 | 0.48 | 0.02 | 0.02 | 0 | 1 | 3454.846467 | 15296.24612 | 19370.28576 | 23.74950354 | 10.71769387 | 4.04e-06 | 6.17e-06 | 251.6173231 | 180.586792 | 0.590243085 | 250 | 500 | 250 | 0.5 | 500 | 114.596 | 4.817 | 96.085 | 0.455422772 | 0.002994373 | G | 164 | 52 | 2000 | 16.931 | 180.588 | 3460.84 | 5.48 | 2.314971751 | 0.3112 | 251.6 | 108.6838316 | 285.01248 | 110.44 | 384.57 | 181.756 | 103.728 | 78.028 | 1.022887966 | 0.000614565 | 249.3606667 | 103.728 | 1.922 | 143.96 | 0.861091328 | 0.025713614 | 0.004824413 | 0.100737432 | 0.000216143 | 0.052086074 | 0.453460048 | 0.02470879 | 0.098234493 | 0.229199635 | 1453.684187 | 0.476258615 | 2.836798311 | 0.064197078 | 1382.290099 | 572.8479961 | 1042.236196 | 468.824165 | 192.5912342 | 208.9144185 | 0.080015981 | 240.0479429 | 223.431613 | 3454.846467 | 3358.769283 | 16.46247543 | 46.27140654 | 45.71545154 | 0.021874442 | 1.08381e-05 | 1.10306e-06 | 906572.5859 | 15.29624612 | 45.43876508 | 23.74950354 | 0.042106143 | 6.17082e-06 | 2.79808e-06 | 357388.1392 | 18.03892072 | 24.73414 | 48.26525896 | 0.020718836 | 1.95356e-05 | 3.2154e-09 | 311003330.3 | 16.95627817 | 33.40326724 | 46.01655545 | 0.021731309 | 1.46722e-05 | 7.57872e-07 | 1319484.453 | -7733.911823 | -7733.911823 | 49.31786976 | 18.03892072 | 180.5926 | 1.00113e-05 | 0.94 | 0.94 | 50781.43437 | 50781.43437 | 46.01655545 | 16.95627817 | 180.5926 | 1.06505e-05 | 1 | 1 | 93128.50178 | 93128.50178 | 45.71575218 | 16.4629824 | 180.5926 | 1.09696e-05 | 1 | 1 | 140812.9538 | 140812.9538 | 23.75028618 | 0.009262252 | 6.0557e-07 | 15.295102 | 1.18072e-05 | 2.253734219 | 47.05546093 | 260.5697815 | 256.2280775 | 18038.92072 | 16462.47543 | 15296.24612 | 8e-05 | W48Ta48Mo2Hf2 | 501.5647 | 136.9653878
Ni95Nb5 (TC) | Ni95Nb5 | [17 empty] | 0.501 |  |  | 250 | 0.5 | [53 empty] | 1705.11904 | 1691.29121 | [9 empty] | 45.70057 | [51 empty] | 740.5749 | 639.93264 | 8894.89144 | 8285.96476 | 7847.1017 | 8e-05 |  | 705.89381 | 437.98635
39 | Mo2Ta58W40 | 0.4 | 0 | 0 | 0.58 | 0.02 | 0 | 0 | 1 | 3452.427675 | 15182.13689 | 19395.95427 | 23.46629504 | 11.79721736 | 4.42e-06 | 6.23e-06 | 248.2626156 | 180.404582 | 0.5662496 | 250 | 500 | 250 | 0.5 | 500 | 117.892 | 5.462 | 69.01 | 0.541419681 | 0.003428905 |  | 132 | 32 | 2000 | 16.9258 | 180.406 | 3444.12 | 5.42 | 2.375226 | 0.3154 | 244.6 | 102.9797 | 270.91896 | 103.66 | 367.762 | 179.8 | 98.582 | 81.218 | 1.048957 | 0.002741877 | 242.454 | 98.582 | 1.8572 | 144.206 | 0.7606985 | 0.02852457 | 0.005033123 | 0.1139888 | 0.0002061288 | 0.04600789 | 0.4590877 | 0.0203381 | 0.09259171 | 0.2189761 | 1431.936 | 0.3540223 | 2.381767 | 0.03377631 | 1021.668 | 462.5322 | 733.7163 | 374.4467 | 101.3289 | 180.9969 | 0.04372913 | 131.1874 | 190.1307 | 3452.428 | 3428.034 | 16.31186 | 47.29331 | 50.62601027 | 0.01975269 | 1.183943e-05 | 1.131788e-06 | 883557.9 | 15.18214 | 44.78771 | 23.4663 | 0.04261431 | 6.226054e-06 | 2.575217e-06 | 388316.7 | 17.52569 | 24.81834 | 53.10386 | 0.01883102 | 2.202614e-05 | 9.650526e-08 | 10362129.8 | 16.83718 | 33.22416 | 50.72192 | 0.01971534 | 1.635809e-05 | 7.695915e-07 | 1299390.7 | -7076.49 | -7076.49 | 53.10386 | 17.52569 | 180.4098 | 1.029402e-05 | 1 | 1 | 49705.91 | 49705.91 | 50.72192 | 16.83718 | 180.4098 | 1.071497e-05 | 1 | 1 | 95054.21 | 95054.21 | 50.62625 | 16.31236 | 180.4098 | 1.10597e-05 | 1 | 1 | 139015.9 | 139015.9 | 23.46695 | 0.009146781 | 6.025167e-07 | 15.18096 | 1.188395e-05 | 2.249174 | 46.31345 | 256.7199 | 262.1514 | 17525.69 | 16311.86 | 15182.14 | 8e-05 | W40Ta57Mo2 | 248.2626 | 137.5704
0 | Hf2Mo2Ta48W48 | 0.48 | 0 | 0 | 0.48 | 0.02 | 0.02 | 0 | 1 | 3454.846467 | 15296.24612 | 19370.28576 | 23.74950354 | 10.71769387 | 4.04e-06 | 6.17e-06 | 251.6173231 | 180.586792 | 0.590243085 | 250 | 500 | 125 | 0.2 | 500 | 114.596 | 4.817 | 96.085 | 0.455422772 | 0.002994373 | G | 164 | 52 | 2000 | 16.931 | 180.588 | 3460.84 | 5.48 | 2.314971751 | 0.3112 | 251.6 | 108.6838316 | 285.01248 | 110.44 | 384.57 | 181.756 | 103.728 | 78.028 | 1.022887966 | 0.000614565 | 249.3606667 | 103.728 | 1.922 | 143.96 | 0.861091328 | 0.025713614 | 0.004824413 | 0.100737432 | 0.000216143 | 0.052086074 | 0.453460048 | 0.02470879 | 0.098234493 | 0.229199635 | 1453.684187 | 0.476258615 | 2.836798311 | 0.064197078 | 1382.290099 | 572.8479961 | 1042.236196 | 468.824165 | 192.5912342 | 208.9144185 | 0.080015981 | 240.0479429 | 223.431613 | 3454.846467 | 3358.769283 | 16.46247543 | 46.27140654 | 45.71545154 | 0.021874442 | 1.08381e-05 | 1.10306e-06 | 906572.5859 | 15.29624612 | 45.43876508 | 23.74950354 | 0.042106143 | 6.17082e-06 | 2.79808e-06 | 357388.1392 | 18.03892072 | 24.73414 | 48.26525896 | 0.020718836 | 1.95356e-05 | 3.2154e-09 | 311003330.3 | 16.95627817 | 33.40326724 | 46.01655545 | 0.021731309 | 1.46722e-05 | 7.57872e-07 | 1319484.453 | -7733.911823 | -7733.911823 | 49.31786976 | 18.03892072 | 180.5926 | 1.00113e-05 | 0.94 | 0.94 | 50781.43437 | 50781.43437 | 46.01655545 | 16.95627817 | 180.5926 | 1.06505e-05 | 1 | 1 | 93128.50178 | 93128.50178 | 45.71575218 | 16.4629824 | 180.5926 | 1.09696e-05 | 1 | 1 | 140812.9538 | 140812.9538 | 23.75028618 | 0.009262252 | 6.0557e-07 | 15.295102 | 1.18072e-05 | 2.253734219 | 47.05546093 | 260.5697815 | 256.2280775 | 18038.92072 | 16462.47543 | 15296.24612 | 8e-05 | W48Ta48Mo2Hf2 | 251.6173225 | 136.9653878
0 | Hf2Mo2Ta48W48 | 0.48 | 0 | 0 | 0.48 | 0.02 | 0.02 | 0 | 1 | 3454.846467 | 15296.24612 | 19370.28576 | 23.74950354 | 10.71769387 | 4.04e-06 | 6.17e-06 | 251.6173231 | 180.586792 | 0.590243085 | 250 | 500 | 250 | 0.2 | 500 | 114.596 | 4.817 | 96.085 | 0.455422772 | 0.002994373 | G | 164 | 52 | 2000 | 16.931 | 180.588 | 3460.84 | 5.48 | 2.314971751 | 0.3112 | 251.6 | 108.6838316 | 285.01248 | 110.44 | 384.57 | 181.756 | 103.728 | 78.028 | 1.022887966 | 0.000614565 | 249.3606667 | 103.728 | 1.922 | 143.96 | 0.861091328 | 0.025713614 | 0.004824413 | 0.100737432 | 0.000216143 | 0.052086074 | 0.453460048 | 0.02470879 | 0.098234493 | 0.229199635 | 1453.684187 | 0.476258615 | 2.836798311 | 0.064197078 | 1382.290099 | 572.8479961 | 1042.236196 | 468.824165 | 192.5912342 | 208.9144185 | 0.080015981 | 240.0479429 | 223.431613 | 3454.846467 | 3358.769283 | 16.46247543 | 46.27140654 | 45.71545154 | 0.021874442 | 1.08381e-05 | 1.10306e-06 | 906572.5859 | 15.29624612 | 45.43876508 | 23.74950354 | 0.042106143 | 6.17082e-06 | 2.79808e-06 | 357388.1392 | 18.03892072 | 24.73414 | 48.26525896 | 0.020718836 | 1.95356e-05 | 3.2154e-09 | 311003330.3 | 16.95627817 | 33.40326724 | 46.01655545 | 0.021731309 | 1.46722e-05 | 7.57872e-07 | 1319484.453 | -7733.911823 | -7733.911823 | 49.31786976 | 18.03892072 | 180.5926 | 1.00113e-05 | 0.94 | 0.94 | 50781.43437 | 50781.43437 | 46.01655545 | 16.95627817 | 180.5926 | 1.06505e-05 | 1 | 1 | 93128.50178 | 93128.50178 | 45.71575218 | 16.4629824 | 180.5926 | 1.09696e-05 | 1 | 1 | 140812.9538 | 140812.9538 | 23.75028618 | 0.009262252 | 6.0557e-07 | 15.295102 | 1.18072e-05 | 2.253734219 | 47.05546093 | 260.5697815 | 256.2280775 | 18038.92072 | 16462.47543 | 15296.24612 | 8e-05 | W48Ta48Mo2Hf2 | 251.6173225 | 136.9653878
0 | Hf2Mo2Ta48W48 | 0.48 | 0 | 0 | 0.48 | 0.02 | 0.02 | 0 | 1 | 3454.846467 | 15296.24612 | 19370.28576 | 23.74950354 | 10.71769387 | 4.04e-06 | 6.17e-06 | 251.6173231 | 180.586792 | 0.590243085 | 250 | 500 | 275 | 1.65 | 500 | 114.596 | 4.817 | 96.085 | 0.455422772 | 0.002994373 | G | 164 | 52 | 2000 | 16.931 | 180.588 | 3460.84 | 5.48 | 2.314971751 | 0.3112 | 251.6 | 108.6838316 | 285.01248 | 110.44 | 384.57 | 181.756 | 103.728 | 78.028 | 1.022887966 | 0.000614565 | 249.3606667 | 103.728 | 1.922 | 143.96 | 0.861091328 | 0.025713614 | 0.004824413 | 0.100737432 | 0.000216143 | 0.052086074 | 0.453460048 | 0.02470879 | 0.098234493 | 0.229199635 | 1453.684187 | 0.476258615 | 2.836798311 | 0.064197078 | 1382.290099 | 572.8479961 | 1042.236196 | 468.824165 | 192.5912342 | 208.9144185 | 0.080015981 | 240.0479429 | 223.431613 | 3454.846467 | 3358.769283 | 16.46247543 | 46.27140654 | 45.71545154 | 0.021874442 | 1.08e-05 | 1.1e-06 | 906572.5859 | 15.29624612 | 45.43876508 | 23.74950354 | 0.042106143 | 6.17e-06 | 2.8e-06 | 357388.1392 | 18.03892072 | 24.73414 | 48.26525896 | 0.020718836 | 1.95e-05 | 3.22e-09 | 311003330.3 | 16.95627817 | 33.40326724 | 46.01655545 | 0.021731309 | 1.47e-05 | 7.58e-07 | 1319484.453 | -7733.911823 | -7733.911823 | 49.31786976 | 18.03892072 | 180.5926 | 1e-05 | 0.94 | 0.94 | 50781.43437 | 50781.43437 | 46.01655545 | 16.95627817 | 180.5926 | 1.07e-05 | 1 | 1 | 93128.50178 | 93128.50178 | 45.71575218 | 16.4629824 | 180.5926 | 1.1e-05 | 1 | 1 | 140812.9538 | 140812.9538 | 23.75028618 | 0.009262252 | 6.06e-07 | 15.295102 | 1.18e-05 | 2.253734219 | 47.05546093 | 260.5697815 | 256.2280775 | 18038.92072 | 16462.47543 | 15296.24612 | 8e-05 | W48Ta48Mo2Hf2 | 251.6173225 | 136.9653878
0 | Hf2Mo2Ta48W48 | 0.48 | 0 | 0 | 0.48 | 0.02 | 0.02 | 0 | 1 | 3454.846467 | 15296.24612 | 19370.28576 | 23.74950354 | 10.71769387 | 4.04e-06 | 6.17e-06 | 251.6173231 | 180.586792 | 0.590243085 | 250 | 500 | 250 | 0.5 | 500 | 114.596 | 4.817 | 96.085 | 0.455422772 | 0.002994373 | G | 164 | 52 | 2000 | 16.931 | 180.588 | 3460.84 | 5.48 | 2.314971751 | 0.3112 | 251.6 | 108.6838316 | 285.01248 | 110.44 | 384.57 | 181.756 | 103.728 | 78.028 | 1.022887966 | 0.000614565 | 249.3606667 | 103.728 | 1.922 | 143.96 | 0.861091328 | 0.025713614 | 0.004824413 | 0.100737432 | 0.000216143 | 0.052086074 | 0.453460048 | 0.02470879 | 0.098234493 | 0.229199635 | 1453.684187 | 0.476258615 | 2.836798311 | 0.064197078 | 1382.290099 | 572.8479961 | 1042.236196 | 468.824165 | 192.5912342 | 208.9144185 | 0.080015981 | 240.0479429 | 223.431613 | 3454.846467 | 3358.769283 | 16.46247543 | 46.27140654 | 45.71545154 | 0.021874442 | 1.08e-05 | 1.1e-06 | 906572.5859 | 15.29624612 | 45.43876508 | 23.74950354 | 0.042106143 | 6.17e-06 | 2.8e-06 | 357388.1392 | 18.03892072 | 24.73414 | 48.26525896 | 0.020718836 | 1.95e-05 | 3.22e-09 | 311003330.3 | 16.95627817 | 33.40326724 | 46.01655545 | 0.021731309 | 1.47e-05 | 7.58e-07 | 1319484.453 | -7733.911823 | -7733.911823 | 49.31786976 | 18.03892072 | 180.5926 | 1e-05 | 0.94 | 0.94 | 50781.43437 | 50781.43437 | 46.01655545 | 16.95627817 | 180.5926 | 1.07e-05 | 1 | 1 | 93128.50178 | 93128.50178 | 45.71575218 | 16.4629824 | 180.5926 | 1.1e-05 | 1 | 1 | 140812.9538 | 140812.9538 | 23.75028618 | 0.009262252 | 6.06e-07 | 15.295102 | 1.18e-05 | 2.253734219 | 47.05546093 | 260.5697815 | 256.2280775 | 18038.92072 | 16462.47543 | 15296.24612 | 8e-05 | W48Ta48Mo2Hf2 | 260.5697815 | 136.9653878
0 | Hf2Mo2Ta48W48 | 0.48 | 0 | 0 | 0.48 | 0.02 | 0.02 | 0 | 1 | 3454.846467 | 15296.24612 | 19370.28576 | 23.74950354 | 10.71769387 | 4.04e-06 | 6.17e-06 | 251.6173231 | 180.586792 | 0.590243085 | 250 | 500 | 250 | 0.5 | 500 | 114.596 | 4.817 | 96.085 | 0.455422772 | 0.002994373 | G | 164 | 52 | 2000 | 16.931 | 180.588 | 3460.84 | 5.48 | 2.314971751 | 0.3112 | 251.6 | 108.6838316 | 285.01248 | 110.44 | 384.57 | 181.756 | 103.728 | 78.028 | 1.022887966 | 0.000614565 | 249.3606667 | 103.728 | 1.922 | 143.96 | 0.861091328 | 0.025713614 | 0.004824413 | 0.100737432 | 0.000216143 | 0.052086074 | 0.453460048 | 0.02470879 | 0.098234493 | 0.229199635 | 1453.684187 | 0.476258615 | 2.836798311 | 0.064197078 | 1382.290099 | 572.8479961 | 1042.236196 | 468.824165 | 192.5912342 | 208.9144185 | 0.080015981 | 240.0479429 | 223.431613 | 3454.846 | 3358.769283 | 16.46247543 | 46.27140654 | 45.71545154 | 0.021874442 | 1.08e-05 | 1.1e-06 | 906572.5859 | 15.29624612 | 45.43876508 | 36.27217 | 0.042106143 | 6.17e-06 | 2.8e-06 | 357388.1392 | 18.03892072 | 24.73414 | 48.26525896 | 0.020718836 | 1.95e-05 | 3.22e-09 | 311003330.3 | 16.95627817 | 33.40326724 | 46.01655545 | 0.021731309 | 1.47e-05 | 7.58e-07 | 1319484.453 | -7733.911823 | -7733.911823 | 49.31786976 | 18.03892072 | 180.5926 | 1e-05 | 0.94 | 0.94 | 50781.43437 | 50781.43437 | 46.01655545 | 16.95627817 | 180.5926 | 1.07e-05 | 1 | 1 | 93128.50178 | 93128.50178 | 45.71575218 | 16.4629824 | 180.5926 | 1.1e-05 | 1 | 1 | 140812.9538 | 140812.9538 | 23.75028618 | 0.009262252 | 6.06e-07 | 15.295102 | 1.18e-05 | 2.253734219 | 47.05546093 | 260.5697815 | 256.2280775 | 18038.93493 | 16462.47543 | 15296.24612 | 8e-05 | W48Ta48Mo2Hf2 | 264.1654 | 136.9653878